## Lactose 316
`100rpm | Signal 1 | Sample (S1) | Sample (S2) | Sample (S3) | Mean | STDEV | %STDEV | Signal 2 | Sample (S1) | Sample (S2) | Sample (S3) | Mean | STDEV | %STDEV
| Mass Flow Rate (g/s) | 4.1806 | 4.1099 | 3.9853 | 4.091933 | 0.09888187 | 2.416507 | Mass Flow Rate (g/s) | 4.1806 | 4.1099 | 3.9853 | 4.091933 | 0.09888187 | 2.416507
| Mean RMS (mV) | 22.518 | 20.73525 | 18.55437 | 20.60254 | 1.985145 | 9.635436 | Mean RMS (mV) | 18.17606 | 16.61534 | 14.8536 | 16.54833 | 1.662242 | 10.04477
| Mean Normalised RMS (mV/gs-1) | 5.386309 | 5.045195 | 4.655703 | 5.029069 | 0.3655698 | 7.269136 | Mean Normalised RMS (mV/gs-1) | 4.347716 | 4.042759 | 3.727097 | 4.039191 | 0.3103245 | 7.682839
| Time Duration (s) | 50 | 50 | 50 | 50 | 0 | 0 | Time Duration (s) | 50 | 50 | 50 | 50 | 0 | 0
| Mean Mass Flow Rate (n=2) | 4.1864 | 4.1104 | 3.9806 | 4.092467 | 0.1040654 | 2.542853 | Mean Mass Flow Rate (n=2) | 4.1864 | 4.1104 | 3.9806 | 4.092467 | 0.1040654 | 2.542853
| % Deviation of gradient from mean dw/dt | 0.1385439 | 0.01216427 | -0.1180727 | 0.01087849 | 0.1283131 | 1179.512 | % Deviation of gradient from mean dw/dt | 0.1385439 | 0.01216427 | -0.1180727 | 0.01087849 | 0.1283131 | 1179.512
`120rpm | Signal 1 | Sample (S1) | Sample (S2) | Sample (S3) | Mean | STDEV | %STDEV | Signal 2 | Sample (S1) | Sample (S2) | Sample (S3) | Mean | STDEV | %STDEV
| Mass Flow Rate (g/s) | 4.6872 | 4.5664 | 4.6513 | 4.634967 | 0.06203421 | 1.338396 | Mass Flow Rate (g/s) | 4.6872 | 4.5664 | 4.6153 | 4.622967 | 0.06076383 | 1.31439
| Mean RMS (mV) | 27.48576 | 26.31798 | 28.92641 | 27.57672 | 1.306592 | 4.738026 | Mean RMS (mV) | 22.33638 | 20.61512 | 23.04435 | 21.99862 | 1.249341 | 5.67918
| Mean Normalised RMS (mV/gs-1) | 5.864004 | 5.763398 | 6.218995 | 5.948799 | 0.2393424 | 4.023374 | Mean Normalised RMS (mV/gs-1) | 4.765399 | 4.514524 | 4.993034 | 4.757652 | 0.2393494 | 5.03083
| Time Duration (s) | 50 | 50 | 50 | 50 | 0 | 0 | Time Duration (s) | 50 | 50 | 50 | 50 | 0 | 0
| Mean Mass Flow Rate (n=2) | 4.683 | 4.5598 | 4.6166 | 4.6198 | 0.06166231 | 1.33474 | Mean Mass Flow Rate (n=2) | 4.683 | 4.5598 | 4.6166 | 4.6198 | 0.06166231 | 1.33474
| % Deviation of gradient from mean dw/dt | -0.0896861 | -0.1447432 | -0.7516354 | -0.3286882 | 0.367316 | -111.7521 | % Deviation of gradient from mean dw/dt | -0.0896861 | -0.1447432 | 0.02815925 | -0.06875668 | 0.08833088 | -128.4688
`140rpm | Signal 1 | Sample (S1) | Sample (S2) | Sample (S3) | Mean | STDEV | %STDEV | Signal 2 | Sample (S1) | Sample (S2) | Sample (S3) | Mean | STDEV | %STDEV
| Mass Flow Rate (g/s) | 5.291 | 5.3729 | 5.3407 | 5.334867 | 0.04126043 | 0.7734108 | Mass Flow Rate (g/s) | 5.291 | 5.3729 | 5.3407 | 5.334867 | 0.04126043 | 0.7734108
| Mean RMS (mV) | 35.4173 | 31.63915 | 32.02221 | 33.02622 | 2.079571 | 6.296729 | Mean RMS (mV) | 28.13059 | 25.33717 | 25.45707 | 26.30828 | 1.579304 | 6.003069
| Mean Normalised RMS (mV/gs-1) | 6.693876 | 5.888654 | 5.995883 | 6.192804 | 0.43724 | 7.060452 | Mean Normalised RMS (mV/gs-1) | 5.316686 | 4.715735 | 4.766617 | 4.933013 | 0.3332434 | 6.755372
| Time Duration (s) | 50 | 50 | 50 | 50 | 0 | 0 | Time Duration (s) | 50 | 50 | 50 | 50 | 0 | 0
| Mean Mass Flow Rate (n=2) | 5.2886 | 5.3808 | 5.3428 | 5.3374 | 0.04633659 | 0.8681492 | Mean Mass Flow Rate (n=2) | 5.2886 | 5.3808 | 5.3428 | 5.3374 | 0.04633659 | 0.8681492
| % Deviation of gradient from mean dw/dt | -0.04538063 | 0.1468183 | 0.03930523 | 0.04691431 | 0.09632514 | 205.3215 | % Deviation of gradient from mean dw/dt | -0.04538063 | 0.1468183 | 0.03930523 | 0.04691431 | 0.09632514 | 205.3215
`160rpm | Signal 1 | Sample (S1) | Sample (S2) | Sample (S3) | Mean | STDEV | %STDEV | Signal 2 | Sample (S1) | Sample (S2) | Sample (S3) | Mean | STDEV | %STDEV
| Mass Flow Rate (g/s) | 6.0037 | 5.9754 | 6.0046 | 5.994567 | 0.01660492 | 0.2769995 | Mass Flow Rate (g/s) | 6.0037 | 5.9754 | 6.0046 | 5.994567 | 0.01660492 | 0.2769995
| Mean RMS (mV) | 42.68521 | 35.97489 | 37.36841 | 38.67617 | 3.541154 | 9.155907 | Mean RMS (mV) | 33.85736 | 28.50417 | 29.44418 | 30.6019 | 2.858215 | 9.339992
| Mean Normalised RMS (mV/gs-1) | 7.109817 | 6.0205 | 6.223297 | 6.451205 | 0.5793184 | 8.980004 | Mean Normalised RMS (mV/gs-1) | 5.639415 | 4.770253 | 4.903604 | 5.104424 | 0.468089 | 9.17026
| Time Duration (s) | 50 | 50 | 50 | 50 | 0 | 0 | Time Duration (s) | 50 | 50 | 50 | 50 | 0 | 0
| Mean Mass Flow Rate (n=2) | 5.9924 | 5.963 | 6.003 | 5.986133 | 0.02072326 | 0.3461877 | Mean Mass Flow Rate (n=2) | 5.9924 | 5.963 | 6.003 | 5.986133 | 0.02072326 | 0.3461877
| % Deviation of gradient from mean dw/dt | -0.1885722 | -0.207949 | -0.02665334 | -0.1410582 | 0.09955007 | -70.57376 | % Deviation of gradient from mean dw/dt | -0.1885722 | -0.207949 | -0.02665334 | -0.1410582 | 0.09955007 | -70.57376
| ^^^This is the signal measured by the bottom electrode | [6 empty] | NOTE Signal 2^^^ Is actually Signal 1 (Top Electrode). FastDEA flips the two around.
| Single CCF | [6 empty] | Multiple CCF
100rpm |  | S1 | S2 | S3 | Average | STDEV | %STDEV | 100rpm | S1 | S2 | S3 | Average | STDEV | %STDEV
| CCF MAX | 0.9647429 | 0.9542991 | 0.9427189 | 0.9539203 | 0.01101689 | 1.154906 | Mean Velocity (mm/s) | 1613.64684 | 1656.39814 | 2009.28016 | 1759.775 | 217.1325 | 12.33865
| Time Lag Tm (s) | 0.0095 | 0.0095 | 0.008 | 0.009 | 0.0008660254 | 9.622504 | Mean Velocity (m/s) | 1.61364684 | 1.65639814 | 2.00928016 | 1.759775 | 0.2171325 | 12.33865
| Electrode Seperation Distance (mm) | 15 | 15 | 15 | 15 | 0 | 0
| Correlation Velocity (mm/s) | 1578.947 | 1578.947 | 1875 | 1677.632 | 170.9261 | 10.18853 | 120rpm | S1 | S2 | S3 | Average | STDEV | %STDEV
| Correlation Velocity (m/s) | 1.578947 | 1.578947 | 1.875 | 1.677632 | 0.1709261 | 10.18853 | Mean Velocity (mm/s) | 1905.92438 | 1579.641 | 1650.7921 | 1712.119 | 171.5692 | 10.02087
[8 empty] | Mean Velocity (m/s) | 1.90592438 | 1.579641 | 1.6507921 | 1.712119 | 0.1715692 | 10.02087
120rpm |  | S1 | S2 | S3 | Average | STDEV | %STDEV
| CCF MAX | 0.9579351 | 0.9699642 | 0.9683386 | 0.9654126 | 0.006526544 | 0.6760367 | 140rpm | S1 | S2 | S3 | Average | STDEV | %STDEV
| Time Lag Tm (s) | 0.008 | 0.0095 | 0.0095 | 0.009 | 0.0008660254 | 9.622504 | Mean Velocity (mm/s) | 1700.41302 | 1668.1038 | 1704.07136 | 1690.863 | 19.7945 | 1.170675
| Electrode Seperation Distance (mm) | 15 | 15 | 15 | 15 | 0 | 0 | Mean Velocity (m/s) | 1.70041302 | 1.6681038 | 1.70407136 | 1.690863 | 0.0197945 | 1.170675
| Correlation Velocity (mm/s) | 1875 | 1578.947 | 1578.947 | 1677.632 | 170.9261 | 10.18853
| Correlation Velocity (m/s) | 1.875 | 1.578947 | 1.578947 | 1.677632 | 0.1709261 | 10.18853 | 160rpm | S1 | S2 | S3 | Average | STDEV | %STDEV
[8 empty] | Mean Velocity (mm/s) | 1684.63122 | 1680.2479 | 1674.16946 | 1679.68286 | 5.253719 | 0.3127804
140rpm |  | S1 | S2 | S3 | Average | STDEV | %STDEV | Mean Velocity (m/s) | 1.68463122 | 1.6802479 | 1.67416946 | 1.67968286 | 0.005253719 | 0.3127804
| CCF MAX | 0.989689 | 0.977254 | 0.9856986 | 0.9842139 | 0.006349065 | 0.64509
| Time Lag Tm (s) | 0.009 | 0.0095 | 0.009 | 0.009166667 | 0.0002886751 | 3.149183
| Electrode Seperation Distance (mm) | 15 | 15 | 15 | 15 | 0 | 0
| Correlation Velocity (mm/s) | 1666.667 | 1578.947 | 1666.667 | 1637.427 | 50.64476 | 3.092948
| Correlation Velocity (m/s) | 1.666667 | 1.578947 | 1.666667 | 1.637427 | 0.05064476 | 3.092948
160rpm |  | S1 | S2 | S3 | Average | STDEV | %STDEV
| CCF MAX | 0.9889977 | 0.9928982 | 0.991347 | 0.991081 | 0.001963811 | 0.1981484
| Time Lag Tm (s) | 0.009 | 0.009 | 0.009 | 0.009 | 0 | 0
| Electrode Seperation Distance (mm) | 15 | 15 | 15 | 15 | 0 | 0
| Correlation Velocity (mm/s) | 1666.667 | 1666.667 | 1666.667 | 1666.667 | 0 | 0
| Correlation Velocity (m/s) | 1.666667 | 1.666667 | 1.666667 | 1.666667 | 0 | 0

## Avicel PH101
`100rpm | Signal 1 | Sample (S1) | Sample (S2) | Sample (S3) | Mean | STDEV | %STDEV | Signal 2 | Sample (S1) | Sample (S2) | Sample (S3) | Mean | STDEV | %STDEV
| Mass Flow Rate (g/s) | 2.5652 | 2.5502 | 2.5287 | 2.548033 | 0.01834621 | 0.7200144 | Mass Flow Rate (g/s) | 2.5652 | 2.5502 | 2.5287 | 2.548033 | 0.01834621 | 0.7200144
| Mean RMS (mV) | 82.43596 | 78.9321 | 68.41225 | 76.59344 | 7.298504 | 9.52889 | Mean RMS (mV) | 64.94295 | 61.97639 | 54.2119 | 60.37708 | 5.541406 | 9.177996
| Mean Normalised RMS (mV/gs-1) | 32.13627 | 30.95134 | 27.05431 | 30.04731 | 2.658857 | 8.848903 | Mean Normalised RMS (mV/gs-1) | 25.31691 | 24.30256 | 21.43865 | 23.68604 | 2.011297 | 8.491487
| Time Duration (s) | 50 | 50 | 50 | 50 | 0 | 0 | Time Duration (s) | 50 | 50 | 50 | 50 | 0 | 0
| Mean Mass Flow Rate (n=2) | 2.5658 | 2.5488 | 2.5364 | 2.550333 | 0.01475986 | 0.5787422 | Mean Mass Flow Rate (n=2) | 2.5658 | 2.5488 | 2.5364 | 2.550333 | 0.01475986 | 0.5787422
| % Deviation of gradient from mean dw/dt | 0.02338452 | -0.05492781 | 0.3035799 | 0.09067886 | 0.1884896 | 207.865 | % Deviation of gradient from mean dw/dt | 0.02338452 | -0.05492781 | 0.3035799 | 0.09067886 | 0.1884896 | 207.865
`120rpm | Signal 1 | Sample (S1) | Sample (S2) | Sample (S3) | Mean | STDEV | %STDEV | Signal 2 | Sample (S1) | Sample (S2) | Sample (S3) | Mean | STDEV | %STDEV
| Mass Flow Rate (g/s) | 3.0224 | 2.9916 | 2.9877 | 3.000567 | 0.01900851 | 0.6334972 | Mass Flow Rate (g/s) | 3.0224 | 2.9916 | 2.9877 | 3.000567 | 0.01900851 | 0.6334972
| Mean RMS (mV) | 77.46323 | 71.40338 | 63.20403 | 70.69021 | 7.156299 | 10.12346 | Mean RMS (mV) | 61.28742 | 56.18782 | 50.03615 | 55.83713 | 5.633827 | 10.08975
| Mean Normalised RMS (mV/gs-1) | 25.62971 | 23.86796 | 21.15475 | 23.5508 | 2.254276 | 9.571971 | Mean Normalised RMS (mV/gs-1) | 20.27773 | 18.78186 | 16.74738 | 18.60233 | 1.772011 | 9.525748
| Time Duration (s) | 50 | 50 | 50 | 50 | 0 | 0 | Time Duration (s) | 50 | 50 | 50 | 50 | 0 | 0
| Mean Mass Flow Rate (n=2) | 3.0254 | 2.9988 | 2.9892 | 3.004467 | 0.01875349 | 0.6241869 | Mean Mass Flow Rate (n=2) | 3.0254 | 2.9988 | 2.9892 | 3.004467 | 0.01875349 | 0.6241869
| % Deviation of gradient from mean dw/dt | 0.09916044 | 0.240096 | 0.05018065 | 0.1298124 | 0.09859827 | 75.95445 | % Deviation of gradient from mean dw/dt | 0.09916044 | 0.240096 | 0.05018065 | 0.1298124 | 0.09859827 | 75.95445
`140rpm | Signal 1 | Sample (S1) | Sample (S2) | Sample (S3) | Mean | STDEV | %STDEV | Signal 2 | Sample (S1) | Sample (S2) | Sample (S3) | Mean | STDEV | %STDEV
| Mass Flow Rate (g/s) | 3.476 | 3.4739 | 3.4628 | 3.4709 | 0.007092954 | 0.2043549 | Mass Flow Rate (g/s) | 3.476 | 3.4739 | 3.4628 | 3.4709 | 0.007092954 | 0.2043549
| Mean RMS (mV) | 75.90512 | 76.17826 | 76.27234 | 76.11857 | 0.1907506 | 0.2505966 | Mean RMS (mV) | 60.2249 | 60.12959 | 60.62373 | 60.32607 | 0.2621464 | 0.434549
| Mean Normalised RMS (mV/gs-1) | 21.83692 | 21.92874 | 22.0262 | 21.93062 | 0.09465885 | 0.4316287 | Mean Normalised RMS (mV/gs-1) | 17.32592 | 17.30896 | 17.50714 | 17.38067 | 0.1098526 | 0.6320387
| Time Duration (s) | 50 | 50 | 50 | 50 | 0 | 0 | Time Duration (s) | 50 | 50 | 50 | 50 | 0 | 0
| Mean Mass Flow Rate (n=2) | 3.4706 | 3.4782 | 3.4698 | 3.472867 | 0.00463609 | 0.1334946 | Mean Mass Flow Rate (n=2) | 3.4706 | 3.4782 | 3.4698 | 3.472867 | 0.00463609 | 0.1334946
| % Deviation of gradient from mean dw/dt | -0.1555927 | 0.1236272 | 0.2017407 | 0.05659173 | 0.1878619 | 331.96 | % Deviation of gradient from mean dw/dt | -0.1555927 | 0.1236272 | 0.2017407 | 0.05659173 | 0.1878619 | 331.96
[15 empty] | 60.11567 | 2.679549 | 4.457322
`160rpm | Signal 1 | Sample (S1) | Sample (S2) | Sample (S3) | Mean | STDEV | %STDEV | Signal 2 | Sample (S1) | Sample (S2) | Sample (S3) | Mean | STDEV | %STDEV
| Mass Flow Rate (g/s) | 3.95 | 3.9488 | 3.9472 | 3.948667 | 0.001404754 | 0.0355754 | Mass Flow Rate (g/s) | 3.95 | 3.9488 | 3.9472 | 3.948667 | 0.001404754 | 0.0355754
| Mean RMS (mV) | 78.81173 | 82.99946 | 79.34168 | 80.38429 | 2.280252 | 2.836689 | Mean RMS (mV) | 62.54345 | 66.1412 | 63.08254 | 63.9224 | 1.940354 | 3.035484
| Mean Normalised RMS (mV/gs-1) | 19.95234 | 21.01891 | 20.10075 | 20.35733 | 0.5777272 | 2.837932 | Mean Normalised RMS (mV/gs-1) | 15.83378 | 16.7497 | 15.98159 | 16.18836 | 0.491719 | 3.037485
| Time Duration (s) | 50 | 50 | 50 | 50 | 0 | 0 | Time Duration (s) | 50 | 50 | 50 | 50 | 0 | 0
| Mean Mass Flow Rate (n=2) | 3.9528 | 3.9482 | 3.9476 | 3.949533 | 0.002844878 | 0.07203075 | Mean Mass Flow Rate (n=2) | 3.9528 | 3.9482 | 3.9476 | 3.949533 | 0.002844878 | 0.07203075
| % Deviation of gradient from mean dw/dt | 0.07083586 | -0.0151968 | 0.01013274 | 0.02192393 | 0.04421175 | 201.6597 | % Deviation of gradient from mean dw/dt | 0.07083586 | -0.0151968 | 0.01013274 | 0.02192393 | 0.04421175 | 201.6597
| ^^^This is the signal measured by the bottom electrode | [6 empty] | NOTE Signal 2^^^ Is actually Signal 1 (Top Electrode). FastDEA flips the two around.
| Single CCF | [6 empty] | Multiple CCF
100rpm |  | S1 | S2 | S3 | Average | STDEV | %STDEV | 100rpm | S1 | S2 | S3 | Average | STDEV | %STDEV
| CCF MAX | 0.9951917 | 0.9903775 | 0.990178 | 0.9919157 | 0.002838823 | 0.286196 | Mean Velocity (mm/s) | 1723.52962 | 1731.61784 | 1725.69678 | 1726.94808 | 4.186782 | 0.2424382
| Time Lag Tm (s) | 0.009 | 0.009 | 0.009 | 0.009 | 0 | 0 | Mean Velocity (m/s) | 1.72352962 | 1.73161784 | 1.72569678 | 1.72694808 | 0.004186782 | 0.2424382
| Electrode Seperation Distance (mm) | 15 | 15 | 15 | 15 | 0 | 0
| Correlation Velocity (mm/s) | 1666.667 | 1666.667 | 1666.667 | 1666.667 | 0 | 0 | 120rpm | S1 | S2 | S3 | Average | STDEV | %STDEV
| Correlation Velocity (m/s) | 1.666667 | 1.666667 | 1.666667 | 1.666667 | 0 | 0 | Mean Velocity (mm/s) | 1751.22564 | 1727.45118 | 1718.09876 | 1732.259 | 17.07866 | 0.9859184
[8 empty] | Mean Velocity (m/s) | 1.75122564 | 1.72745118 | 1.71809876 | 1.732259 | 0.01707866 | 0.9859184
120rpm |  | S1 | S2 | S3 | Average | STDEV | %STDEV
| CCF MAX | 0.9952586 | 0.9903058 | 0.9894077 | 0.9916574 | 0.003150922 | 0.317743 | 140rpm | S1 | S2 | S3 | Average | STDEV | %STDEV
| Time Lag Tm (s) | 0.009 | 0.009 | 0.009 | 0.009 | 0 | 0 | Mean Velocity (mm/s) | 1735.2943 | 1745.3433 | 1739.21586 | 1739.951 | 5.064691 | 0.2910824
| Electrode Seperation Distance (mm) | 15 | 15 | 15 | 15 | 0 | 0 | Mean Velocity (m/s) | 1.7352943 | 1.7453433 | 1.73921586 | 1.739951 | 0.005064691 | 0.2910824
| Correlation Velocity (mm/s) | 1666.667 | 1666.667 | 1666.667 | 1666.667 | 0 | 0
| Correlation Velocity (m/s) | 1.666667 | 1.666667 | 1.666667 | 1.666667 | 0 | 0 | 160rpm | S1 | S2 | S3 | Average | STDEV | %STDEV
[8 empty] | Mean Velocity (mm/s) | 1737.25508 | 1750.98054 | 1737.50018 | 1741.912 | 7.8546 | 0.4509183
140rpm |  | S1 | S2 | S3 | Average | STDEV | %STDEV | Mean Velocity (m/s) | 1.73725508 | 1.75098054 | 1.73750018 | 1.741912 | 0.0078546 | 0.4509183
| CCF MAX | 0.9941481 | 0.9917336 | 0.9900046 | 0.9919621 | 0.002081179 | 0.2098043
| Time Lag Tm (s) | 0.009 | 0.0085 | 0.0085 | 0.008666667 | 0.0002886751 | 3.330867
| Electrode Seperation Distance (mm) | 15 | 15 | 15 | 15 | 0 | 0
| Correlation Velocity (mm/s) | 1666.667 | 1764.706 | 1764.706 | 1732.026 | 56.60297 | 3.26802
| Correlation Velocity (m/s) | 1.666667 | 1.764706 | 1.764706 | 1.732026 | 0.05660297 | 3.26802
160rpm |  | S1 | S2 | S3 | Average | STDEV | %STDEV
| CCF MAX | 0.9912155 | 0.9936474 | 0.9918111 | 0.9922247 | 0.001267601 | 0.1277534
| Time Lag Tm (s) | 0.009 | 0.0085 | 0.009 | 0.008833333 | 0.0002886751 | 3.26802
| Electrode Seperation Distance (mm) | 15 | 15 | 15 | 15 | 0 | 0
| Correlation Velocity (mm/s) | 1666.667 | 1764.706 | 1666.667 | 1699.346 | 56.60297 | 3.330867
| Correlation Velocity (m/s) | 1.666667 | 1.764706 | 1.666667 | 1.699346 | 0.05660297 | 3.330867

## Lactose 200M
`100rpm | Signal 1 | Sample (S1) | Sample (S2) | Sample (S3) | Mean | STDEV | %STDEV | Signal 2 | Sample (S1) | Sample (S2) | Sample (S3) | Mean | STDEV | %STDEV
| Mass Flow Rate (g/s) | 2.9355 | 3.0273 | 3.0244 | 2.995733 | 0.05218375 | 1.741936 | Mass Flow Rate (g/s) | 2.9355 | 3.0273 | 3.0244 | 2.995733 | 0.05218375 | 1.741936
| Mean RMS (mV) | 477.9739 | 556.3171 | 410.9562 | 481.749 | 72.75394 | 15.10204 | Mean RMS (mV) | 377.2238 | 441.0969 | 324.1428 | 380.8212 | 58.55997 | 15.37729
| Mean Normalised RMS (mV/gs-1) | 162.8254 | 183.7667 | 135.8802 | 160.8241 | 24.0059 | 14.92681 | Mean Normalised RMS (mV/gs-1) | 128.5041 | 145.7064 | 107.1759 | 127.1288 | 19.30202 | 15.18304
| Time Duration (s) | 50 | 50 | 50 | 50 | 0 | 0 | Time Duration (s) | 50 | 50 | 50 | 50 | 0 | 0
| Mean Mass Flow Rate (n=2) | 2.9196 | 3.023 | 3.0198 | 2.987467 | 0.05879603 | 1.96809 | Mean Mass Flow Rate (n=2) | 2.9196 | 3.023 | 3.0198 | 2.987467 | 0.05879603 | 1.96809
| % Deviation of gradient from mean dw/dt | -0.5445952 | -0.1422428 | -0.152328 | -0.279722 | 0.2294423 | -82.02513 | % Deviation of gradient from mean dw/dt | -0.5445952 | -0.1422428 | -0.152328 | -0.279722 | 0.2294423 | -82.02513
`120rpm | Signal 1 | Sample (S1) | Sample (S2) | Sample (S3) | Mean | STDEV | %STDEV | Signal 2 | Sample (S1) | Sample (S2) | Sample (S3) | Mean | STDEV | %STDEV
| Mass Flow Rate (g/s) | 3.5914 | 3.6339 | 3.644 | 3.6231 | 0.02791362 | 0.7704346 | Mass Flow Rate (g/s) | 3.5914 | 3.6339 | 3.644 | 3.6231 | 0.02791362 | 0.7704346
| Mean RMS (mV) | 611.5388 | 655.2145 | 707.912 | 658.2217 | 48.25693 | 7.33141 | Mean RMS (mV) | 484.8526 | 519.7831 | 559.4785 | 521.3714 | 37.33828 | 7.161552
| Mean Normalised RMS (mV/gs-1) | 170.2787 | 180.3061 | 194.2678 | 181.6175 | 12.04823 | 6.63385 | Mean Normalised RMS (mV/gs-1) | 135.0038 | 143.0373 | 153.5342 | 143.8584 | 9.292437 | 6.459433
| Time Duration (s) | 50 | 50 | 50 | 50 | 0 | 0 | Time Duration (s) | 50 | 50 | 50 | 50 | 0 | 0
| Mean Mass Flow Rate (n=2) | 3.5772 | 3.6244 | 3.6236 | 3.6084 | 0.02702295 | 0.7488902 | Mean Mass Flow Rate (n=2) | 3.5772 | 3.6244 | 3.6236 | 3.6084 | 0.02702295 | 0.7488902
| % Deviation of gradient from mean dw/dt | -0.3969585 | -0.2621123 | -0.562976 | -0.407349 | 0.1507007 | -36.99549 | % Deviation of gradient from mean dw/dt | -0.3969585 | -0.2621123 | -0.562976 | -0.407349 | 0.1507007 | -36.99549
`140rpm | Signal 1 | Sample (S1) | Sample (S2) | Sample (S3) | Mean | STDEV | %STDEV | Signal 2 | Sample (S1) | Sample (S2) | Sample (S3) | Mean | STDEV | %STDEV
| Mass Flow Rate (g/s) | 4.1384 | 4.0354 | 4.114 | 4.095933 | 0.05382428 | 1.314091 | Mass Flow Rate (g/s) | 4.1384 | 4.0354 | 4.114 | 4.095933 | 0.05382428 | 1.314091
| Mean RMS (mV) | 754.9699 | 793.2124 | 619.0627 | 722.415 | 91.52537 | 12.66936 | Mean RMS (mV) | 597.4556 | 628.087 | 491.2681 | 572.2702 | 71.8024 | 12.54694
| Mean Normalised RMS (mV/gs-1) | 182.4304 | 196.5635 | 150.4771 | 176.4903 | 23.61044 | 13.37775 | Mean Normalised RMS (mV/gs-1) | 144.3688 | 155.6443 | 119.4137 | 139.8089 | 18.5407 | 13.26146
| Time Duration (s) | 50 | 50 | 50 | 50 | 0 | 0 | Time Duration (s) | 50 | 50 | 50 | 50 | 0 | 0
| Mean Mass Flow Rate (n=2) | 4.1048 | 4.0072 | 4.0916 | 4.067867 | 0.0529518 | 1.301709 | Mean Mass Flow Rate (n=2) | 4.1048 | 4.0072 | 4.0916 | 4.067867 | 0.0529518 | 1.301709
| % Deviation of gradient from mean dw/dt | -0.8185539 | -0.7037333 | -0.5474631 | -0.6899168 | 0.1360725 | -19.72303 | % Deviation of gradient from mean dw/dt | -0.8185539 | -0.7037333 | -0.5474631 | -0.6899168 | 0.1360725 | -19.72303
`160rpm | Signal 1 | Sample (S1) | Sample (S2) | Sample (S3) | Mean | STDEV | %STDEV | Signal 2 | Sample (S1) | Sample (S2) | Sample (S3) | Mean | STDEV | %STDEV
| Mass Flow Rate (g/s) | 4.7676 | 4.786 | 4.8127 | 4.788767 | 0.02267693 | 0.4735443 | Mass Flow Rate (g/s) | 4.7676 | 4.786 | 4.8127 | 4.788767 | 0.02267693 | 0.4735443
| Mean RMS (mV) | 811.0035 | 817.074 | 916.748 | 848.2752 | 59.37681 | 6.999711 | Mean RMS (mV) | 646.4684 | 647.9526 | 725.218 | 673.213 | 45.04378 | 6.690865
| Mean Normalised RMS (mV/gs-1) | 170.1073 | 170.7217 | 190.4852 | 177.1047 | 11.59188 | 6.545213 | Mean Normalised RMS (mV/gs-1) | 135.5962 | 135.385 | 150.6884 | 140.5565 | 8.775087 | 6.243102
| Time Duration (s) | 50 | 50 | 50 | 50 | 0 | 0 | Time Duration (s) | 50 | 50 | 50 | 50 | 0 | 0
| Mean Mass Flow Rate (n=2) | 4.732 | 4.748 | 4.7912 | 4.757067 | 0.03062374 | 0.6437526 | Mean Mass Flow Rate (n=2) | 4.732 | 4.748 | 4.7912 | 4.757067 | 0.03062374 | 0.6437526
| % Deviation of gradient from mean dw/dt | -0.7523246 | -0.800337 | -0.4487394 | -0.6671336 | 0.1906524 | -28.57785 | % Deviation of gradient from mean dw/dt | -0.7523246 | -0.800337 | -0.4487394 | -0.6671336 | 0.1906524 | -28.57785
| ^^^This is the signal measured by the bottom electrode | [6 empty] | NOTE Signal 2^^^ Is actually Signal 1 (Top Electrode). FastDEA flips the two around.
| Single CCF | [6 empty] | Multiple CCF
100rpm |  | S1 | S2 | S3 | Average | STDEV | %STDEV | 100rpm | S1 | S2 | S3 | Average | STDEV | %STDEV
| CCF MAX | 0.9979577 | 0.9980213 | 0.9975349 | 0.997838 | 0.0002643829 | 0.02649557 | Mean Velocity (mm/s) | 1775.7354 | 1787.71018 | 1766.91188 | 1776.78582 | 10.43886 | 0.5875139
| Time Lag Tm (s) | 0.0085 | 0.0085 | 0.0085 | 0.0085 | 0 | 0 | Mean Velocity (m/s) | 1.7757354 | 1.78771018 | 1.76691188 | 1.77678582 | 0.01043886 | 0.5875139
| Electrode Seperation Distance (mm) | 15 | 15 | 15 | 15 | 0 | 0
| Correlation Velocity (mm/s) | 1764.706 | 1764.706 | 1764.706 | 1764.706 | 2.784747e-13 | 1.578024e-14 | 120rpm | S1 | S2 | S3 | Average | STDEV | %STDEV
| Correlation Velocity (m/s) | 1.764706 | 1.764706 | 1.764706 | 1.764706 | 0 | 0 | Mean Velocity (mm/s) | 1764.706 | 1775.7354 | 1780.39226 | 1773.61122 | 8.055979 | 0.4542133
[8 empty] | Mean Velocity (m/s) | 1.764706 | 1.7757354 | 1.78039226 | 1.77361122 | 0.008055979 | 0.4542133
120rpm |  | S1 | S2 | S3 | Average | STDEV | %STDEV
| CCF MAX | 0.9980021 | 0.99702 | 0.9957723 | 0.9969315 | 0.001117533 | 0.1120973 | 140rpm | S1 | S2 | S3 | Average | STDEV | %STDEV
| Time Lag Tm (s) | 0.0085 | 0.0085 | 0.0085 | 0.0085 | 0 | 0 | Mean Velocity (mm/s) | 1758.82366 | 1767.64718 | 1771.56874 | 1766.013 | 6.527764 | 0.3696328
| Electrode Seperation Distance (mm) | 15 | 15 | 15 | 15 | 0 | 0 | Mean Velocity (m/s) | 1.75882366 | 1.76764718 | 1.77156874 | 1.766013 | 0.006527764 | 0.3696328
| Correlation Velocity (mm/s) | 1764.706 | 1764.706 | 1764.706 | 1764.706 | 2.784747e-13 | 1.578024e-14
| Correlation Velocity (m/s) | 1.764706 | 1.764706 | 1.764706 | 1.764706 | 0 | 0 | 160rpm | S1 | S2 | S3 | Average | STDEV | %STDEV
[8 empty] | Mean Velocity (mm/s) | 1778.2354 | 1766.91188 | 1767.64718 | 1770.931 | 6.33605 | 0.3577806
140rpm |  | S1 | S2 | S3 | Average | STDEV | %STDEV | Mean Velocity (m/s) | 1.7782354 | 1.76691188 | 1.76764718 | 1.770931 | 0.00633605 | 0.3577806
| CCF MAX | 0.9967094 | 0.9952617 | 0.9971127 | 0.9963613 | 0.0009733693 | 0.09769241
| Time Lag Tm (s) | 0.0085 | 0.0085 | 0.0085 | 0.0085 | 0 | 0
| Electrode Seperation Distance (mm) | 15 | 15 | 15 | 15 | 0 | 0
| Correlation Velocity (mm/s) | 1764.706 | 1764.706 | 1764.706 | 1764.706 | 2.784747e-13 | 1.578024e-14
| Correlation Velocity (m/s) | 1.764706 | 1.764706 | 1.764706 | 1.764706 | 0 | 0
160rpm |  | S1 | S2 | S3 | Average | STDEV | %STDEV
| CCF MAX | 0.9972854 | 0.997578 | 0.9959309 | 0.9969314 | 0.0008787513 | 0.08814561
| Time Lag Tm (s) | 0.0085 | 0.0085 | 0.0085 | 0.0085 | 0 | 0
| Electrode Seperation Distance (mm) | 15 | 15 | 15 | 15 | 0 | 0
| Correlation Velocity (mm/s) | 1764.706 | 1764.706 | 1764.706 | 1764.706 | 2.784747e-13 | 1.578024e-14
| Correlation Velocity (m/s) | 1.764706 | 1.764706 | 1.764706 | 1.764706 | 0 | 0

## Avicel PH102
`100rpm | Signal 1 | Sample (S1) | Sample (S2) | Sample (S3) | Mean | STDEV | %STDEV | Signal 2 | Sample (S1) | Sample (S2) | Sample (S3) | Mean | STDEV | %STDEV
| Mass Flow Rate (g/s) | 2.5887 | 2.2962 | 2.3465 | 2.410467 | 0.1563901 | 6.487959 | Mass Flow Rate (g/s) | 2.5887 | 2.2962 | 2.3465 | 2.410467 | 0.1563901 | 6.487959
| Mean RMS (mV) | 107.2728 | 90.67891 | 90.23669 | 96.0628 | 9.710671 | 10.10867 | Mean RMS (mV) | 82.85298 | 70.84849 | 69.85967 | 74.52038 | 7.233157 | 9.706281
| Mean Normalised RMS (mV/gs-1) | 41.43887 | 39.49086 | 38.45586 | 39.7952 | 1.514613 | 3.80602 | Mean Normalised RMS (mV/gs-1) | 32.00563 | 30.85467 | 29.77186 | 30.87739 | 1.117058 | 3.617722
| Time Duration (s) | 50 | 50 | 50 | 50 | 0 | 0 | Time Duration (s) | 50 | 50 | 50 | 50 | 0 | 0
| Mean Mass Flow Rate (n=2) | 2.5946 | 2.2974 | 2.347 | 2.413 | 0.1592136 | 6.598159 | Mean Mass Flow Rate (n=2) | 2.5946 | 2.2974 | 2.347 | 2.413 | 0.1592136 | 6.598159
| % Deviation of gradient from mean dw/dt | 0.2273954 | 0.05223296 | 0.02130379 | 0.1003107 | 0.1111397 | 110.7955 | % Deviation of gradient from mean dw/dt | 0.2273954 | 0.05223296 | 0.02130379 | 0.1003107 | 0.1111397 | 110.7955
`120rpm | Signal 1 | Sample (S1) | Sample (S2) | Sample (S3) | Mean | STDEV | %STDEV | Signal 2 | Sample (S1) | Sample (S2) | Sample (S3) | Mean | STDEV | %STDEV
| Mass Flow Rate (g/s) | 2.8165 | 2.7127 | 2.7239 | 2.751033 | 0.05697169 | 2.07092 | Mass Flow Rate (g/s) | 2.8165 | 2.7127 | 2.7239 | 2.751033 | 0.05697169 | 2.07092
| Mean RMS (mV) | 114.4851 | 103.939 | 99.45873 | 105.961 | 7.714562 | 7.28057 | Mean RMS (mV) | 88.26764 | 80.36153 | 76.92206 | 81.85041 | 5.817486 | 7.107461
| Mean Normalised RMS (mV/gs-1) | 40.64802 | 38.31571 | 36.51336 | 38.49236 | 2.072984 | 5.385442 | Mean Normalised RMS (mV/gs-1) | 31.33948 | 29.62419 | 28.23968 | 29.73445 | 1.552839 | 5.222358
| Time Duration (s) | 50 | 50 | 50 | 50 | 0 | 0 | Time Duration (s) | 50 | 50 | 50 | 50 | 0 | 0
| Mean Mass Flow Rate (n=2) | 2.8242 | 2.7044 | 2.7226 | 2.7504 | 0.06455726 | 2.347195 | Mean Mass Flow Rate (n=2) | 2.8242 | 2.7044 | 2.7226 | 2.7504 | 0.06455726 | 2.347195
| % Deviation of gradient from mean dw/dt | 0.2726436 | -0.3069073 | -0.04774848 | -0.02733739 | 0.2903141 | -1061.967 | % Deviation of gradient from mean dw/dt | 0.2726436 | -0.3069073 | -0.04774848 | -0.02733739 | 0.2903141 | -1061.967
`140rpm | Signal 1 | Sample (S1) | Sample (S2) | Sample (S3) | Mean | STDEV | %STDEV | Signal 2 | Sample (S1) | Sample (S2) | Sample (S3) | Mean | STDEV | %STDEV
| Mass Flow Rate (g/s) | 3.104 | 3.0907 | 3.1243 | 3.106333 | 0.01692109 | 0.5447288 | Mass Flow Rate (g/s) | 3.104 | 3.0907 | 3.1243 | 3.106333 | 0.01692109 | 0.5447288
| Mean RMS (mV) | 107.5352 | 90.59485 | 95.33168 | 97.82059 | 8.740154 | 8.934882 | Mean RMS (mV) | 83.43283 | 69.96867 | 74.24371 | 75.88174 | 6.879916 | 9.066629
| Mean Normalised RMS (mV/gs-1) | 34.64409 | 29.31208 | 30.51297 | 31.48971 | 2.796979 | 8.882199 | Mean Normalised RMS (mV/gs-1) | 26.87913 | 22.63846 | 23.76331 | 24.42697 | 2.196854 | 8.993562
| Time Duration (s) | 50 | 50 | 50 | 50 | 0 | 0 | Time Duration (s) | 50 | 50 | 50 | 50 | 0 | 0
| Mean Mass Flow Rate (n=2) | 3.1068 | 3.0904 | 3.129 | 3.108733 | 0.01937249 | 0.6231634 | Mean Mass Flow Rate (n=2) | 3.1068 | 3.0904 | 3.129 | 3.108733 | 0.01937249 | 0.6231634
| % Deviation of gradient from mean dw/dt | 0.09012489 | -0.009707481 | 0.1502077 | 0.07687505 | 0.08077678 | 105.0754 | % Deviation of gradient from mean dw/dt | 0.09012489 | -0.009707481 | 0.1502077 | 0.07687505 | 0.08077678 | 105.0754
[15 empty] | 77.27414 | 1.192053 | 1.542628
`160rpm | Signal 1 | Sample (S1) | Sample (S2) | Sample (S3) | Mean | STDEV | %STDEV | Signal 2 | Sample (S1) | Sample (S2) | Sample (S3) | Mean | STDEV | %STDEV
| Mass Flow Rate (g/s) | 3.5127 | 3.5551 | 3.5383 | 3.535367 | 0.02135166 | 0.6039447 | Mass Flow Rate (g/s) | 3.5127 | 3.5551 | 3.5383 | 3.535367 | 0.02135166 | 0.6039447
| Mean RMS (mV) | 99.20669 | 104.4635 | 92.6424 | 98.77085 | 5.92257 | 5.996273 | Mean RMS (mV) | 77.37765 | 81.13922 | 72.01523 | 76.84403 | 4.585339 | 5.967072
| Mean Normalised RMS (mV/gs-1) | 28.24229 | 29.38411 | 26.18274 | 27.93638 | 1.62246 | 5.807696 | Mean Normalised RMS (mV/gs-1) | 22.02797 | 22.82333 | 20.35306 | 21.73479 | 1.260962 | 5.801583
| Time Duration (s) | 50 | 50 | 50 | 50 | 0 | 0 | Time Duration (s) | 50 | 50 | 50 | 50 | 0 | 0
| Mean Mass Flow Rate (n=2) | 3.5156 | 3.5598 | 3.5346 | 3.536667 | 0.02217236 | 0.626928 | Mean Mass Flow Rate (n=2) | 3.5156 | 3.5598 | 3.5346 | 3.536667 | 0.02217236 | 0.626928
| % Deviation of gradient from mean dw/dt | 0.08248948 | 0.1320299 | -0.1046795 | 0.0366133 | 0.1248451 | 340.9829 | % Deviation of gradient from mean dw/dt | 0.08248948 | 0.1320299 | -0.1046795 | 0.0366133 | 0.1248451 | 340.9829
| ^^^This is the signal measured by the bottom electrode | [6 empty] | NOTE Signal 2^^^ Is actually Signal 1 (Top Electrode). FastDEA flips the two around.
| Single CCF | [6 empty] | Multiple CCF
100rpm |  | S1 | S2 | S3 | Average | STDEV | %STDEV | 100rpm | S1 | S2 | S3 | Average | STDEV | %STDEV
| CCF MAX | 0.9870347 | 0.9895588 | 0.9774948 | 0.9846961 | 0.006362925 | 0.6461816 | Mean Velocity (mm/s) | 1671.62046 | 1694.53068 | 1665.42838 | 1677.193 | 15.3306 | 0.9140629
| Time Lag Tm (s) | 0.009 | 0.009 | 0.009 | 0.009 | 0 | 0 | Mean Velocity (m/s) | 1.67162046 | 1.69453068 | 1.66542838 | 1.677193 | 0.0153306 | 0.9140629
| Electrode Seperation Distance (mm) | 15 | 15 | 15 | 15 | 0 | 0
| Correlation Velocity (mm/s) | 1666.667 | 1666.667 | 1666.667 | 1666.667 | 0 | 0 | 120rpm | S1 | S2 | S3 | Average | STDEV | %STDEV
| Correlation Velocity (m/s) | 1.666667 | 1.666667 | 1.666667 | 1.666667 | 0 | 0 | Mean Velocity (mm/s) | 1664.80924 | 1709.57186 | 1683.17876 | 1685.853 | 22.50084 | 1.334686
[8 empty] | Mean Velocity (m/s) | 1.66480924 | 1.70957186 | 1.68317876 | 1.685853 | 0.02250084 | 1.334686
120rpm |  | S1 | S2 | S3 | Average | STDEV | %STDEV
| CCF MAX | 0.9736928 | 0.9796355 | 0.9797707 | 0.9776997 | 0.003470707 | 0.354987 | 140rpm | S1 | S2 | S3 | Average | STDEV | %STDEV
| Time Lag Tm (s) | 0.009 | 0.009 | 0.009 | 0.009 | 0 | 0 | Mean Velocity (mm/s) | 1702.16742 | 1704.33458 | 1679.46358 | 1695.32186 | 13.77635 | 0.8126099
| Electrode Seperation Distance (mm) | 15 | 15 | 15 | 15 | 0 | 0 | Mean Velocity (m/s) | 1.70216742 | 1.70433458 | 1.67946358 | 1.69532186 | 0.01377635 | 0.8126099
| Correlation Velocity (mm/s) | 1666.667 | 1666.667 | 1666.667 | 1666.667 | 0 | 0
| Correlation Velocity (m/s) | 1.666667 | 1.666667 | 1.666667 | 1.666667 | 0 | 0 | 160rpm | S1 | S2 | S3 | Average | STDEV | %STDEV
[8 empty] | Mean Velocity (mm/s) | 1690.60912 | 1687.72726 | 1696.94294 | 1691.76 | 4.71436 | 0.2786661
140rpm |  | S1 | S2 | S3 | Average | STDEV | %STDEV | Mean Velocity (m/s) | 1.69060912 | 1.68772726 | 1.69694294 | 1.69176 | 0.00471436 | 0.2786661
| CCF MAX | 0.9879438 | 0.9858125 | 0.9837389 | 0.9858317 | 0.002102516 | 0.2132733
| Time Lag Tm (s) | 0.009 | 0.009 | 0.009 | 0.009 | 0 | 0
| Electrode Seperation Distance (mm) | 15 | 15 | 15 | 15 | 0 | 0
| Correlation Velocity (mm/s) | 1666.667 | 1666.667 | 1666.667 | 1666.667 | 0 | 0
| Correlation Velocity (m/s) | 1.666667 | 1.666667 | 1.666667 | 1.666667 | 0 | 0
160rpm |  | S1 | S2 | S3 | Average | STDEV | %STDEV
| CCF MAX | 0.9898863 | 0.9871256 | 0.984073 | 0.9870283 | 0.002907871 | 0.2946087
| Time Lag Tm (s) | 0.009 | 0.009 | 0.009 | 0.009 | 0 | 0
| Electrode Seperation Distance (mm) | 15 | 15 | 15 | 15 | 0 | 0
| Correlation Velocity (mm/s) | 1666.667 | 1666.667 | 1666.667 | 1666.667 | 0 | 0
| Correlation Velocity (m/s) | 1.666667 | 1.666667 | 1.666667 | 1.666667 | 0 | 0

## Maize Starch
`100rpm | Signal 1 | Sample (S1) | Sample (S2) | Sample (S3) | Mean | STDEV | %STDEV | Signal 2 | Sample (S1) | Sample (S2) | Sample (S3) | Mean | STDEV | %STDEV
| Mass Flow Rate (g/s) | 3.3124 | 3.0933 | 3.1148 | 3.1735 | 0.1207703 | 3.805587 | Mass Flow Rate (g/s) | 3.3124 | 3.0933 | 3.1148 | 3.1735 | 0.1207703 | 3.805587
| Mean RMS (mV) | 55.15872 | 48.95648 | 45.79014 | 49.96845 | 4.765569 | 9.537156 | Mean RMS (mV) | 43.18643 | 38.48344 | 35.25288 | 38.97425 | 3.989483 | 10.2362
| Mean Normalised RMS (mV/gs-1) | 16.65219 | 15.82662 | 14.70083 | 15.72655 | 0.9795236 | 6.228472 | Mean Normalised RMS (mV/gs-1) | 13.03781 | 12.4409 | 11.31786 | 12.26552 | 0.8732808 | 7.1198
| Time Duration (s) | 50 | 50 | 50 | 50 | 0 | 0 | Time Duration (s) | 50 | 50 | 50 | 50 | 0 | 0
| Mean Mass Flow Rate (n=2) | 3.298 | 3.098 | 3.1196 | 3.171867 | 0.1097673 | 3.460652 | Mean Mass Flow Rate (n=2) | 3.298 | 3.098 | 3.1196 | 3.171867 | 0.1097673 | 3.460652
| % Deviation of gradient from mean dw/dt | -0.4366283 | 0.1517108 | 0.1538659 | -0.04368387 | 0.3403015 | -779.0097 | % Deviation of gradient from mean dw/dt | -0.4366283 | 0.1517108 | 0.1538659 | -0.04368387 | 0.3403015 | -779.0097
`120rpm | Signal 1 | Sample (S1) | Sample (S2) | Sample (S3) | Mean | STDEV | %STDEV | Signal 2 | Sample (S1) | Sample (S2) | Sample (S3) | Mean | STDEV | %STDEV
| Mass Flow Rate (g/s) | 3.8583 | 3.9268 | 3.7893 | 3.858133 | 0.06875015 | 1.781954 | Mass Flow Rate (g/s) | 3.8583 | 3.9268 | 3.7893 | 3.858133 | 0.06875015 | 1.781954
| Mean RMS (mV) | 62.10189 | 65.7488 | 68.06429 | 65.30499 | 3.005872 | 4.602821 | Mean RMS (mV) | 48.3838 | 51.75843 | 53.14129 | 51.09451 | 2.44725 | 4.789653
| Mean Normalised RMS (mV/gs-1) | 16.09566 | 16.74361 | 17.96223 | 16.93383 | 0.9477134 | 5.596567 | Mean Normalised RMS (mV/gs-1) | 12.54019 | 13.18082 | 14.02404 | 13.24835 | 0.744228 | 5.617516
| Time Duration (s) | 50 | 50 | 50 | 50 | 0 | 0 | Time Duration (s) | 50 | 50 | 50 | 50 | 0 | 0
| Mean Mass Flow Rate (n=2) | 3.879 | 3.9192 | 3.7772 | 3.858467 | 0.07319299 | 1.896945 | Mean Mass Flow Rate (n=2) | 3.879 | 3.9192 | 3.7772 | 3.858467 | 0.07319299 | 1.896945
| % Deviation of gradient from mean dw/dt | 0.5336427 | -0.1939171 | -0.3203431 | 0.006460818 | 0.4609083 | 7133.899 | % Deviation of gradient from mean dw/dt | 0.5336427 | -0.1939171 | -0.3203431 | 0.006460818 | 0.4609083 | 7133.899
`140rpm | Signal 1 | Sample (S1) | Sample (S2) | Sample (S3) | Mean | STDEV | %STDEV | Signal 2 | Sample (S1) | Sample (S2) | Sample (S3) | Mean | STDEV | %STDEV
| Mass Flow Rate (g/s) | 4.2161 | 4.127 | 4.1566 | 4.166567 | 0.04537845 | 1.089109 | Mass Flow Rate (g/s) | 4.2161 | 4.127 | 4.1566 | 4.166567 | 0.04537845 | 1.089109
| Mean RMS (mV) | 72.24406 | 68.38508 | 87.12672 | 75.91862 | 9.89642 | 13.03556 | Mean RMS (mV) | 57.09425 | 54.17829 | 69.17535 | 60.1493 | 7.951598 | 13.21977
| Mean Normalised RMS (mV/gs-1) | 17.13528 | 16.57017 | 20.96106 | 18.22217 | 2.388717 | 13.10885 | Mean Normalised RMS (mV/gs-1) | 13.54196 | 13.12777 | 16.64229 | 14.43734 | 1.920742 | 13.30399
| Time Duration (s) | 50 | 50 | 50 | 50 | 0 | 0 | Time Duration (s) | 50 | 50 | 50 | 50 | 0 | 0
| Mean Mass Flow Rate (n=2) | 4.218 | 4.1436 | 4.1906 | 4.184067 | 0.03762783 | 0.8993123 | Mean Mass Flow Rate (n=2) | 4.218 | 4.1436 | 4.1906 | 4.184067 | 0.03762783 | 0.8993123
| % Deviation of gradient from mean dw/dt | 0.04504505 | 0.4006178 | 0.8113397 | 0.4190008 | 0.3834779 | 91.52199 | % Deviation of gradient from mean dw/dt | 0.04504505 | 0.4006178 | 0.8113397 | 0.4190008 | 0.3834779 | 91.52199
`160rpm | Signal 1 | Sample (S1) | Sample (S2) | Sample (S3) | Mean | STDEV | %STDEV | Signal 2 | Sample (S1) | Sample (S2) | Sample (S3) | Mean | STDEV | %STDEV
| Mass Flow Rate (g/s) | 4.7768 | 4.8904 | 4.8787 | 4.848633 | 0.06248394 | 1.288692 | Mass Flow Rate (g/s) | 4.7768 | 4.8907 | 4.8787 | 4.848733 | 0.06258437 | 1.290736
| Mean RMS (mV) | 80.4711 | 94.09716 | 73.51511 | 82.69445 | 10.46961 | 12.66059 | Mean RMS (mV) | 64.07225 | 75.12802 | 58.36343 | 65.85456 | 8.523223 | 12.94249
| Mean Normalised RMS (mV/gs-1) | 16.84624 | 19.2412 | 15.06859 | 17.05201 | 2.093903 | 12.27951 | Mean Normalised RMS (mV/gs-1) | 13.41321 | 15.3614 | 11.96291 | 13.57917 | 1.705316 | 12.55832
| Time Duration (s) | 50 | 50 | 50 | 50 | 0 | 0 | Time Duration (s) | 50 | 50 | 50 | 50 | 0 | 0
| Mean Mass Flow Rate (n=2) | 4.771 | 4.8844 | 4.924 | 4.8598 | 0.07941108 | 1.63404 | Mean Mass Flow Rate (n=2) | 4.771 | 4.8844 | 4.924 | 4.8598 | 0.07941108 | 1.63404
| % Deviation of gradient from mean dw/dt | -0.1215678 | -0.1228401 | 0.9199838 | 0.225192 | 0.6017077 | 267.1977 | % Deviation of gradient from mean dw/dt | -0.1215678 | -0.1289821 | 0.9199838 | 0.2231446 | 0.6034918 | 270.4487
| ^^^This is the signal measured by the bottom electrode | [6 empty] | NOTE Signal 2^^^ Is actually Signal 1 (Top Electrode). FastDEA flips the two around.
| Single CCF | [6 empty] | Multiple CCF
100rpm |  | S1 | S2 | S3 | Average | STDEV | %STDEV | 100rpm | S1 | S2 | S3 | Average | STDEV | %STDEV
| CCF MAX | 0.9535271 | 0.9741549 | 0.9247051 | 0.9507957 | 0.0248378 | 2.612317 | Mean Velocity (mm/s) | 1772.937 | 1767.64718 | 1771.56874 | 1770.718 | 2.74565 | 0.1550586
| Time Lag Tm (s) | 0.0085 | 0.0085 | 0.009 | 0.008666667 | 0.0002886751 | 3.330867 | Mean Velocity (m/s) | 1.772937 | 1.76764718 | 1.77156874 | 1.770718 | 0.00274565 | 0.1550586
| Electrode Seperation Distance (mm) | 15 | 15 | 15 | 15 | 0 | 0
| Correlation Velocity (mm/s) | 1764.706 | 1764.706 | 1666.667 | 1732.026 | 56.60297 | 3.26802 | 120rpm | S1 | S2 | S3 | Average | STDEV | %STDEV
| Correlation Velocity (m/s) | 1.764706 | 1.764706 | 1.666667 | 1.732026 | 0.05660297 | 3.26802 | Mean Velocity (mm/s) | 1734.45644 | 1754.49862 | 1765.87646 | 1751.611 | 15.90787 | 0.9081853
[8 empty] | Mean Velocity (m/s) | 1.73445644 | 1.75449862 | 1.76587646 | 1.751611 | 0.01590787 | 0.9081853
120rpm |  | S1 | S2 | S3 | Average | STDEV | %STDEV
| CCF MAX | 0.9483733 | 0.9737077 | 0.9577782 | 0.9599531 | 0.01280646 | 1.334072 | 140rpm | S1 | S2 | S3 | Average | STDEV | %STDEV
| Time Lag Tm (s) | 0.009 | 0.0085 | 0.0085 | 0.008666667 | 0.0002886751 | 3.330867 | Mean Velocity (mm/s) | 1779.2638 | 1757.38076 | 1789.56924 | 1775.4046 | 16.4376 | 0.9258508
| Electrode Seperation Distance (mm) | 15 | 15 | 15 | 15 | 0 | 0 | Mean Velocity (m/s) | 1.7792638 | 1.75738076 | 1.78956924 | 1.7754046 | 0.0164376 | 0.9258508
| Correlation Velocity (mm/s) | 1666.667 | 1764.706 | 1764.706 | 1732.026 | 56.60297 | 3.26802
| Correlation Velocity (m/s) | 1.666667 | 1.764706 | 1.764706 | 1.732026 | 0.05660297 | 3.26802 | 160rpm | S1 | S2 | S3 | Average | STDEV | %STDEV
[8 empty] | Mean Velocity (mm/s) | 1800.95578 | 1809.90204 | 1792.52262 | 1801.127 | 8.690972 | 0.4825297
140rpm |  | S1 | S2 | S3 | Average | STDEV | %STDEV | Mean Velocity (m/s) | 1.80095578 | 1.80990204 | 1.79252262 | 1.801127 | 0.008690972 | 0.4825297
| CCF MAX | 0.9534214 | 0.9652703 | 0.9716128 | 0.9634348 | 0.009233551 | 0.9583991
| Time Lag Tm (s) | 0.0085 | 0.0085 | 0.0085 | 0.0085 | 0 | 0
| Electrode Seperation Distance (mm) | 15 | 15 | 15 | 15 | 0 | 0
| Correlation Velocity (mm/s) | 1764.706 | 1764.706 | 1764.706 | 1764.706 | 2.784747e-13 | 1.578024e-14
| Correlation Velocity (m/s) | 1.764706 | 1.764706 | 1.764706 | 1.764706 | 0 | 0
160rpm |  | S1 | S2 | S3 | Average | STDEV | %STDEV
| CCF MAX | 0.9670975 | 0.9780249 | 0.9620597 | 0.9690607 | 0.008161649 | 0.8422227
| Time Lag Tm (s) | 0.0085 | 0.0085 | 0.0085 | 0.0085 | 0 | 0
| Electrode Seperation Distance (mm) | 15 | 15 | 15 | 15 | 0 | 0
| Correlation Velocity (mm/s) | 1764.706 | 1764.706 | 1764.706 | 1764.706 | 2.784747e-13 | 1.578024e-14
| Correlation Velocity (m/s) | 1.764706 | 1.764706 | 1.764706 | 1.764706 | 0 | 0

## Velocity Table
| 100rpm | 120rpm | 140rpm | 160rpm | Average | STDEV | %STDEV
Lactose #316 Fast-Flo | 1.759775 | 1.712119 | 1.690863 | 1.67968286 | 1.71061 | 0.03543032 | 2.07121
Avicel PH102 | 1.677193 | 1.685853 | 1.69532186 | 1.69176 | 1.687532 | 0.007921814 | 0.4694319
Avicel PH101 | 1.72694808 | 1.732259 | 1.739951 | 1.741912 | 1.735267 | 0.00693666 | 0.3997459
Lactose 200M | 1.77678582 | 1.77361122 | 1.766013 | 1.770931 | 1.77183543 | 0.004559801 | 0.257349
Maize Starch | 1.770718 | 1.751611 | 1.7754046 | 1.801127 | 1.774715 | 0.0203949 | 1.149193
Screw Speed
Material | 100rpm | 120rpm | 140rpm | 160rpm | Average
Lactose #316 Fast-Flo | 1.76 ± 0.22 | 1.71 ± 0.17 | 1.69 ± 0.02 | 1.68 ± 0.01 | 1.71 ± 0.04
Avicel PH102 | 1.68 ± 0.02 | 1.69 ± 0.02 | 1.7 ± 0 | 1.69 ± 0 | 1.69 ± 0.01
Avicel PH101 | 1.73 ± 0 | 1.73 ± 0.02 | 1.74 ± 0.01 | 1.74 ± 0.01 | 1.74 ± 0.01
Lactose 200M | 1.78 ± 0.01 | 1.77 ± 0.01 | 1.77 ± 0.01 | 1.77 ± 0.01 | 1.77 ± 0
Maize Starch | 1.77 ± 0 | 1.75 ± 0.02 | 1.78 ± 0.02 | 1.80 0.01 | 1.77 ± 0.02